## AOR Hist Prod Charac
Product | Est. Year | Binder | Oxide Ctg Color | Base Material | Base Thickness | Base Thickness/ | Oxide Thickness | Oxide Thickness/ | Total Thickness | Total Thickness/ | Back Treated | Remanence | Remanence/ | Rel Rem Lvl | Coercivity | Coercivity/ | Retentivity | Retentivity/ | Special Feature
Number | Introduced | Type |  |  | mils | [µm] | mils | [µm] | mils | [µm] |  | flux lines/¼ in | [nWb/m] | re 3M111/[dB] | oersteds | [kA/m] | gauss | [mT]
100 | 1947 | A | black | paper | 1.5 | 38.1 | 0.7 | 17.8 | 2.2 | 55.9 | no | 0.6 | 960 | -0.6 | 320 | 25.6 | 550 | 55
101 | 1948 | B | brown | paper | 1.5 | 38.1 | 0.5 | 12.7 | 2 | 50.8 | no | 0.64 | 1024 | 0 | 270 | 21.6 | 900 | 90
102 (111AM) | 1953 | B | brown | polyester | 1.45 | 36.8 | 0.5 | 12.7 | 1.95 | 49.5 | no | 0.64 | 1024 | 0 | 270 | 21.6 | 900 | 90
111 (111A) | 1948 | B | brown | acetate | 1.42 | 36.1 | 0.5 | 12.7 | 1.92 | 48.8 | no | 0.64 | 1024 | 0 | 270 | 21.6 | 900 | 90
112 | 1948 | B | brown | acetate | 1.42 | 36.1 | 0.7 | 17.8 | 2.12 | 53.8 | no | 0.45 | 720 | -3.1 | 170 | 13.6 | 450 | 45 | tape for Ampex 200A
120 (120A) | 1953 | B | dark green | acetate | 1.42 | 36.1 | 0.65 | 16.5 | 2.07 | 52.6 | no | 1.1 | 1760 | 4.7 | 260 | 20.8 | 1170 | 117
122 (120AM) | 1954 | B | dark green | polyester | 1.45 | 36.8 | 0.65 | 16.5 | 2.1 | 53.3 | no | 1.1 | 1760 | 4.7 | 260 | 20.8 | 1170 | 117
131 | 1958 | B | brown | acetate | 1.42 | 36.1 | 0.4 | 10.2 | 1.82 | 46.2 | no | 0.64 | 1024 | 0 | 270 | 21.6 | 1000 | 100
138 | 1958 | B | brown | polyester | 1.45 | 36.8 | 0.4 | 10.2 | 1.85 | 47 | no | 0.64 | 1024 | 0 | 270 | 21.6 | 1000 | 100
139 | 1958 | B | brown | polyester | 0.92 | 23.4 | 0.4 | 10.2 | 1.32 | 33.5 | no | 0.64 | 1024 | 0 | 270 | 21.6 | 1000 | 100
140 | 1960 | B | brown | acetate | 1.42 | 36.1 | 0.35 | 8.9 | 1.77 | 45 | no | 0.64 | 1024 | 0 | 260 | 20.8 | 1100 | 110
141 | 1960 | B | brown | polyester | 1.45 | 36.8 | 0.35 | 8.9 | 1.8 | 45.7 | no | 0.64 | 1024 | 0 | 260 | 20.8 | 1100 | 110
142 | 1960 | B | brown | polyester | 0.92 | 23.4 | 0.35 | 8.9 | 1.27 | 32.3 | no | 0.64 | 1024 | 0 | 260 | 20.8 | 1100 | 110
144 | 1960 | B | brown | polyester | 0.5 | 12.7 | 0.35 | 8.9 | 0.85 | 21.6 | no | 0.64 | 1024 | 0 | 260 | 20.8 | 1100 | 110
150 | 1954 | B | red/brown | polyester | 0.92 | 23.4 | 0.35 | 8.9 | 1.27 | 32.3 | no | 0.64 | 1024 | 0 | 260 | 20.8 | 1100 | 110
151 | 1964 | B | brown | polyester | 0.92 | 23.4 | 0.43 | 10.9 | 1.45 | 36.8 | * | 0.64 | 1024 | 0 | 270 | 21.6 | 950 | 95 | *back lubricated tape
152 | 1964 | B | brown | polyester | 0.92 | 23.4 | 0.43 | 10.9 | 1.92 | 48.8 | * | 0.64 | 1024 | 0 | 270 | 21.6 | 950 | 95 | *double ctd lube tape
153 | 1965 | D | black | polyester | 0.92 | 23.4 | 0.43 | 10.9 | 1.43 | 36.3 | * | 0.64 | 1024 | 0 | 265 | 21.2 | 940 | 94 | *back lubricated tape
154 | 1972 | E | brown | polyester | 0.92 | 23.4 | 0.27 | 6.9 | 1.3 | 33 | * | 0.5 | 800 | -2.1 | 280 | 22.4 | 1150 | 115 | *back lubricated tape
156 | 1972 | E | brown | polyester | 0.92 | 23.4 | 0.27 | 6.9 | 1.3 | 33 | * | 0.5 | 800 | -2.1 | 280 | 22.4 | 1150 | 115 | *back lubricated tape
157 | 1973 | E | brown | polyester | 0.75 | 19.1 | 0.38 | 9.7 | 1.23 | 31.2 | * | 0.64 | 1024 | 0 | 320 | 25.6 | 1050 | 105 | *back lubricated tape
158 | 1973 | E | brown | polyester | 0.92 | 23.4 | 0.27 | 6.9 | 1.3 | 33 | * | 0.47 | 752 | -2.7 | 320 | 25.6 | 1050 | 105 | *back lubricated tape
175 | 1965 | C | black | polyester | 1.42 | 36.1 | 0.5 | 12.7 | 1.92 | 48.8 | no | 0.72 | 1152 | 1 | 275 | 22 | 900 | 90
176 (211, 228) | 1972 | E | brown | polyester | 1.42 | 36.1 | 0.4 | 10.2 | 1.82 | 46.2 | no | 0.64 | 1024 | 0 | 325 | 26 | 1025 | 103
177 (212, 229) | 1972 | E | brown | polyester | 0.92 | 23.4 | 0.4 | 10.2 | 1.32 | 33.5 | no | 0.64 | 1024 | 0 | 325 | 26 | 1025 | 103
178 (213) | 1972 | E | brown | polyester | 0.5 | 12.7 | 0.4 | 10.2 | 0.9 | 22.9 | no | 0.64 | 1024 | 0 | 325 | 26 | 1025 | 103
179 (214) | 1972 | E | brown | polyester | 0.43 | 10.9 | 0.24 | 6.1 | 0.67 | 17 | no | 0.39 | 624 | -4.3 | 325 | 26 | 1025 | 103
186 | 1989 | L | brown | polyester | 1.46 | 37.1 | 0.36 | 9.1 | 1.82 | 46.2 | no | 0.68 | 1088 | 0.5 | 365 | 29.2 | 1190 | 119
190 | 1954 | B | red/brown | acetate | 0.95 | 24.1 | 0.35 | 8.9 | 1.3 | 33 | no | 0.64 | 1024 | 0 | 260 | 20.8 | 1100 | 110
200 | 1957 | B | red/brown | polyester | 0.5 | 12.7 | 0.35 | 8.9 | 0.85 | 21.6 | no | 0.64 | 1024 | 0 | 260 | 20.8 | 1100 | 110
201 | 1962 | C | black | acetate | 1.42 | 36.1 | 0.51 | 13 | 1.93 | 49 | no | 0.64 | 1024 | 0 | 315 | 25.2 | 790 | 79
202 | 1962 | C | black | polyester | 1.42 | 36.1 | 0.51 | 13 | 1.93 | 49 | no | 0.64 | 1024 | 0 | 315 | 25.2 | 790 | 79
203 | 1962 | C | black | polyester | 0.92 | 23.4 | 0.51 | 13 | 1.43 | 36.3 | no | 0.64 | 1024 | 0 | 315 | 25.2 | 790 | 79
206 | 1969 | D | black | polyester | 1.42 | 36.1 | 0.56 | 14.2 | 2.08 | 52.8 | yes | 0.93 | 1488 | 3.2 | 320 | 25.6 | 1050 | 105
207 | 1969 | D | black | polyester | 0.85 | 21.6 | 0.56 | 14.2 | 1.51 | 38.4 | yes | 0.93 | 1488 | 3.2 | 320 | 25.6 | 1050 | 105
208 | 1971 | D | black | polyester | 1.42 | 36.1 | 0.4 | 10.2 | 1.9 | 48.3 | yes | 0.64 | 1024 | 0 | 330 | 26.4 | 1000 | 100
209 | 1971 | D | black | polyester | 0.92 | 23.4 | 0.4 | 10.2 | 1.4 | 35.6 | yes | 0.64 | 1024 | 0 | 330 | 26.4 | 1000 | 100
217 | 1982 | H | brown | polyester | 0.56 | 14.2 | 0.34 | 8.6 | 0.98 | 24.9 | * | 0.75 | 1200 | 1.4 | 360 | 28.8 | 1400 | 140 | *back lubricated tape
219 | 1985 | H | brown | polyester | 0.79 | 20.1 | 0.38 | 9.7 | 1.25 | 31.8 | * | 0.75 | 1200 | 1.4 | 360 | 28.8 | 1250 | 125 | *back lubricated tape
226 | 1979 | H | brown | polyester | 1.3 | 33 | 0.56 | 14.2 | 1.94 | 49.3 | yes | 1.25 | 2000 | 5.8 | 360 | 28.8 | 1400 | 140
227 | 1980 | H | brown | polyester | 0.79 | 20.1 | 0.56 | 14.2 | 1.43 | 36.3 | yes | 1.25 | 2000 | 5.8 | 360 | 28.8 | 1400 | 140
250 | 1974 | F | brown | polyester | 1.3 | 33 | 0.68 | 17.3 | 2.06 | 52.3 | yes | 1.3 | 2080 | 6.2 | 380 | 30.4 | 1200 | 120
265 | 1977 | K | brown | polyester | 0.79 | 20.1 | 0.15 | 3.8 | 1.04 | 26.4 | yes | 0.32 | 512 | -6 | 700 | 56 | 1350 | 135 | digital tape
275 | 1984 | L | dark brown | polyester | 0.79 | 20.1 | 0.19 | 4.8 | 1.04 | 26.4 | yes | 0.45 | 720 | -3.1 | 710 | 56.8 | 1400 | 140 | digital tape
282 | 1960 | B | red/brn,blk/brn | polyester | 1.42 | 36.1 | 0.39 | 9.9 | 1.85 | 47 | no | 0.64 | 1024 | 0 | 260 | 20.8 | 1030 | 103 | mag layer overcoat
283 | 1960 | B | red/brown | polyester | 0.92 | 23.4 | 0.39 | 9.9 | 1.35 | 34.3 | no | 0.64 | 1024 | 0 | 260 | 20.8 | 1030 | 103 | mag layer overcoat
290 | 1964 | C | black | polyester | 0.5 | 12.7 | 0.17 | 4.3 | 0.67 | 17 | no | 0.25 | 400 | -8.2 | 265 | 21.2 | 900 | 90
294 | 1965 | C | black | polyester | 0.6 | 15.2 | 0.43 | 10.9 | 1.03 | 26.2 | no | 0.64 | 1024 | 0 | 265 | 21.2 | 940 | 94
295 | 1974 | E | brown | polyester | 0.43 | 10.9 | 0.18 | 4.6 | 0.68 | 17.3 | yes | 0.36 | 576 | -5 | 315 | 25.2 | 1260 | 126 | logging tape
296 | 1974 | E | brown | polyester | 0.85 | 21.6 | 0.18 | 4.6 | 1.1 | 27.9 | yes | 0.36 | 576 | -5 | 315 | 25.2 | 1260 | 126 | logging tape
311 | 1960 | B | brown | pvc | 1.42 | 36.1 | 0.38 | 9.7 | 1.8 | 45.7 | no | 0.63 | 1008 | -0.1 | 260 | 20.8 | 1050 | 105
806 | 1986 | H | brown | polyester | 1.42 | 36.1 | 0.4 | 10.2 | 1.9 | 48.3 | yes | 0.9 | 1440 | 3 | 370 | 29.6 | 1400 | 140
807 | 1986 | H | brown | polyester | 0.92 | 23.4 | 0.4 | 10.2 | 1.4 | 35.6 | yes | 0.9 | 1440 | 3 | 370 | 29.6 | 1400 | 140
808 | 1986 | H | brown | polyester | 1.46 | 37.1 | 0.32 | 8.1 | 1.86 | 47.2 | yes | 0.67 | 1072 | 0.4 | 360 | 28.8 | 1320 | 132
809 | 1986 | H | brown | polyester | 0.92 | 23.4 | 0.32 | 8.1 | 1.32 | 33.5 | yes | 0.67 | 1072 | 0.4 | 360 | 28.8 | 1320 | 132
908 | 1993 | I | brown | polyester | 1.38 | 35.1 | 0.36 | 9.1 | 1.82 | 46.2 | yes | 0.9 | 1440 | 3 | 365 | 29.2 | 1600 | 160
966/986 | 1992 | I | brown | polyester | 1.38 | 35.1 | 0.49 | 12.4 | 1.95 | 49.5 | yes | 1.25 | 2000 | 5.8 | 365 | 29.2 | 1600 | 160
967 | 1992 | I | brown | polyester | 0.92 | 23.4 | 0.49 | 12.4 | 1.49 | 37.8 | yes | 1.25 | 2000 | 5.8 | 365 | 29.2 | 1600 | 160
996 | 1990 | I | brown | polyester | 1.42 | 36.1 | 0.63 | 16 | 2.13 | 54.1 | yes | 1.7 | 2720 | 8.5 | 360 | 28.8 | 1700 | 170
8135 | 1972 | E | brown | polyester | 0.43 | 10.9 | 0.2 | 5.1 | 0.7 | 17.8 | yes | 0.38 | 608 | -4.5 | 315 | 25.2 | 1250 | 125 | logging tape
8136 | 1972 | E | brown | polyester | 0.85 | 21.6 | 0.2 | 5.1 | 1.12 | 28.4 | yes | 0.38 | 608 | -4.5 | 315 | 25.2 | 1250 | 125 | logging tape
8206 | 1977 | J | dark brown | polyester | 0.79 | 20.1 | 0.2 | 5.1 | 1.05 | 26.7 | yes | 0.34 | 544 | -5.5 | 345 | 27.6 | 1050 | 105 | logging tape
8207 | 1977 | J | dark brown | polyester | 0.43 | 10.9 | 0.2 | 5.1 | 0.69 | 17.5 | yes | 0.34 | 544 | -5.5 | 345 | 27.6 | 1050 | 105 | logging tape
8265 | 1981 | K | brown | polyester | 0.92 | 23.4 | 0.16 | 4.1 | 1.14 | 29 | yes | 0.32 | 512 | -6 | 650 | 52 | 1250 | 125 | digital tape
8614 | 1978 | J | dark brown | polyester | 0.79 | 20.1 | 0.2 | 5.1 | 0.99 | 25.1 | no | 0.34 | 544 | -5.5 | 345 | 27.6 | 1050 | 105 | logging tape
Classic DP | 1975 | H | brown | polyester | 0.42 | 10.7 | 0.48 | 12.2 | 0.98 | 24.9 | yes | 0.9 | 1440 | 3 | 350 | 28 | 1200 | 120
Classic LP | 1975 | H | brown | polyester | 0.8 | 20.3 | 0.48 | 12.2 | 1.36 | 34.5 | yes | 0.9 | 1440 | 3 | 350 | 28 | 1200 | 120
Classic SP | 1975 | H | brown | polyester | 1.42 | 36.1 | 0.48 | 12.2 | 1.98 | 50.3 | yes | 0.9 | 1440 | 3 | 350 | 28 | 1200 | 120
Master | 1978 | H | brown | polyester | 0.8 | 20.3 | 0.48 | 12.2 | 1.36 | 34.5 | yes | 0.9 | 1440 | 3 | 350 | 28 | 1200 | 120
Master XS | 1980 | H | brown | polyester | 0.79 | 20.1 | 0.56 | 14.2 | 1.43 | 36.3 | yes | 1.25 | 2000 | 5.8 | 360 | 28.8 | 1400 | 140
rev.2-SI | 2011-04-24
scotch